## Worksheet 1
Plastic | D | Average | Density | External friction | Internal friction
| (mm) | weight | (kg m−3) | coefficient | coefficient
White | 50 | 105.35 | 1609.64 | 0.781 | 0.547
Red | 30 | 23.382 | 1653.97 | 0.63 | 0.429
Black | 15 | 2.862 | 1619.56 | 0.222 | 0.365
Glass | D | Average | Density | External friction | Internal friction
| (mm) | weight | (kg m−3) | coefficient | coefficient
Transparent | 40 | 78.686 | 2348.11 | 0.102 | –
Blue | 25 | 21.121 | 2581.64 | 0.053 | –
Green | 16 | 5.744 | 2678.28 | 0.104 | –