## Worksheet 1
Geometrical and mechanical parameters from |  |  |  |  | Adopted values for stability chart
speleological surveys and material characterization |  |  |  |  | application to Cutrofiano Cave A
L | 7.5 | (m) | cavity width |  | L/t=1.74 | (–)
t | 4.3 | (m) | calcarenite thickness |  | L/h=1.5 | (–)
h | 5 | (m) | cavity height |  | γ=20.2 | (kN m−3)
h1 | 1.1 | (m) | topsoil |  | γ1=19.6 | (kN m−3)
h2 | 3.9 | (m) | silty sand layer |  | γ2=19 | (kN m−3)
h3 | 4 | (m) | sandy silt layer |  | γ3=18.6 | (kN m−3)
h4 | 3.5 | (m) | grayish-green clays layer |  | γ4=19.4 | (kN m−3)
σc | 2.4 | (MPa) | average dry/saturated conditions |  | σc=2400 | (kPa)
mi | 8–10 | (–) |  |  | mi=8 | (–)
γ | 19.8–20.4 | (kN m−3) | calcarenite |  | σv=324.82 | (kPa)
18.6–19.6 | silty/sandy/clay layers |  | σc/σv=7.39 | (–)