## Worksheet 1
Sites | ρd | w | ρ | GS | WL | Wp | Grain size fractions (%)
[8 empty] | 0.002–0.005 mm | 0.005–0.075 mm | 0.075–0.5 mm
DJG | 1.74 | 19.5 | 2.08 | 2.65 | 36 | 20 | 24 | 11.48 | 64.18 | 0.34
YDG | 1.47 | 18 | 1.74 | 2.71 | 33 | 19 | 9 | 5.28 | 75.17 | 10.55
DBZ | 1.48 | 16 | 1.72 | 2.7 | 32 | 21 | 9.1 | 6.4 | 81 | 3.5