## Worksheet 1
No. | Sample | Normal stress | Residual strength parameter |  |  |  | Difference in parameter
(kN m−2)
|  |  | ϕr(0.1) (∘) |  | ϕr(1) (∘) |  | ϕr(1)−ϕr(0.1) (∘)
|  |  | Under each σn | Under all σn | Under each σn | Under all σn | Under each σn | Under all σn
1 | DJG | 100 | 16.699 | 15.003 | 16.699 | 14.09 | 0 | −0.913
200 | 15.563 | 15.642 | 0.079
300 | 15.11 | 14.216 | −0.894
400 | 14.708 | 13.496 | −1.212
2 | YDG | 100 | 29.683 | 27.954 | 27.474 | 26.778 | −2.209 | −1.176
200 | 29.466 | 27.248 | −2.218
300 | 27.923 | 26.87 | −1.053
400 | 27.474 | 26.565 | −0.909
3 | DBZ | 100 | 38.66 | 32.822 | 37.235 | 32.293 | −1.425 | −0.529
200 | 34.019 | 33.425 | −0.594
300 | 33.024 | 32.619 | −0.405
400 | 32.005 | 31.487 | −0.518