## Worksheet 1
Description |  |  | Adjusted Gwanak soil
(fine content 7.5 %)
Classification in USCS (Unified Soil Classification System) |  |  | SW-SM
Specific gravity GS |  |  | 2.62
Mean grain size D50 (mm) |  |  | 1.013
Coefficient of curvature CC |  |  | 1.24
Coefficient of uniformity CU |  |  | 12.4
Standard maximum dry unit weighta γd,max (kN/m3) |  |  | 18.5
emax∕emin |  |  | 0.96 / 0.39
Void ratio |  |  | 0.51
Optimum water contenta (%) |  |  | 11.4
Strength parameterb | Saturation S 100 % | Cohesion c (kPa) | 3.9
Friction angle ϕ (∘) | 36.3
Saturation S 44.2 % | Cohesion c (kPa) | 15.8
Friction angle ϕ (∘) | 38.3
Saturated permeability coefficient ksat (cm/s) |  |  | 1.45×10-4