## Worksheet 1
Location | Testing methods | Soil parameters | No. of | Reference
samples
Toorsa | Atterberg's limit | Non-plastic | 86 | IS: 2720 (Part 5)-1995
(Zone I) | Core cutter | Bulk density, γt=1.8 g per centimeter cube | IS: 2720 (Part 29)-1975
Dry density, γd=1.64 g per centimeter cube
| Direct shear | c=0 | IS: 2720 (Part 13)-1997
ϕ=35∘
| SPT | N value = 25 to 50 | IS: 2131–1981
Dhamdhara | Atterberg's limit | Low plasticity (PI = 6.5) | 28 | IS: 2720 (Part 5)-1995
IS: 2720 (Part 29)-1975
(Zone I) | Core cutter | Bulk density, γt=1.64 g per centimeter cube | IS: 2720 (Part 29)-1975
Dry density, γd=1.51 g per centimeter cube
| Direct shear | c=0.073 kg cm−2 | IS: 2720 (Part 13)-1997
ϕ=31.44∘
| SPT | N value = 19 to 37 | IS: 2131–1981
Rinchending | Atterberg's limit | Low plasticity (PI = 10) | 26 | IS: 2720 (Part 5)-1995
IS: 2720 (Part 29)-1975
(Zone II) | Core cutter | Bulk density, γt=1.83 g per centimeter cube | IS: 2720 (Part 29)-1975
Dry density, γd=1.70 g per centimeter cube
| Direct shear | c=0.18 kg cm−2 | IS: 2720 (Part 13)-1997
ϕ=20–30∘
| SPT | N value = 21 to | IS: 2131–1981