## Worksheet 1
Conditioner | Type | Provider | Application | Chemistry/biology* | Origin
rate
Biochar | Organic | Fetzer GmbH, | 1.5 % | Total C 88 %; org. C 87.6 %; | Wood chips, pyrolysis at 550 °C
|  | Eislingen, Germany |  | total N 0.56 %; pH (CaCl2) 9.5
Compost | Organic and | Botanical Garden, | 1.5 % | Total C 11.5 %; total N 0.68 %; | Feedstock consisting of plant
| biological | Berlin, Germany |  | pH (CaCl2) 7.75 | residues, biochar (6.7–8.9 v/v),
milled rock, and clay
Microbial | Biological | Gut & Bösel GmbH, | 2.7 % | Obtained by filtering (0.53 mm | 200 g of compost in 400 mL of
wash |  | Briesen (Mark), | (v/w) | mesh) fresh compost suspension; | deionized H2O; feedstock consisting
|  | Germany |  | DNA content: 0.42–0.52 ng µL−1; | of plant and fermented food residues,
|  |  |  | B : F ratio: 1.52 (DNA copies) | powdered clay, and basalt
Amorphous or | Inorganic | Evonik Operations, | 1 % | SiO2 99.8 %; pH 3.7–4.5 | Combustion of Si precursors
fumed silica |  | GmbH, Wesseling, |  |  | in a hydrogen flame
Germany
Straw | Organic and | Gut & Bösel GmbH, | 1.5 % | Total C 47.2 %; total N 0.34 % | Rye straw produced post-harvest
| biological | Briesen (Mark),
Germany