## Worksheet 1
Soil type/Property | Normative | S-2 | S-3 | S-4 | S-7
Moisture [w] (%) | NCh-1515 | 17.8 | 56.2 | 119.3 | 111.6
Density [ρ] (g cm13) | UNE-103-301-94 | 2.07 | 1.52 |  | 1.06
Specific Gravity [Gs] | ASTM-D854-14 | 2.76 | 2.49 | 2.5 | 2.34
Liquid Limit [WL] (%) | AS 1289.3.9.1 | 27.48 | 123.93 | – | 149.83
Plastic Limit [WP] (%) | Nch 1517/2 | 16.07 | 91.3 | – | 114.13
Plasticity Index [PL] | NCh1517/2 | 11 | 33 | – | 36
Hydraulic Conductivity [ku] (m s−1) | Porchet and Laferrere (1935) | – | – | – | 3.13 × 10−4