## Worksheet
Species | MOR (kN mm−2) |  | MOE (N mm−2)
| default | new value | default | new value
Norway spruce | 36 | 41.2 (Fischer et al., 2016) | 6.3 | 11.8 (Fischer et al., 2016)
Scots pine | 46 | 55.0 (Høibø and Vestøl, 2010) | 7.3 | 12.1 (Høibø and Vestøl, 2010)
Birch | 63 | 53.6 (Peltola et al., 2000) | 9.9 | 11.06 (Peltola et al., 2000)