## Worksheet
Soil layer | Density | Bulk modulus | Shear modulus | Cohesion | Internal friction angle | Shear strength
| (kg m−3) | MPa | MPa | kPa | (°) | kPa
Soft soil | 1900 | 70 | 37 | 34 | 24 | 4.2
Hardpan | 2000 | 875 | 560 | 120 | 42 | 120