## Worksheet
Physical parameters | LSB sand
Limiting particle size D60 (mm) | 1.876
Average particle size D50 (mm) | 1.469
Effective particle size D10 (mm) | 0.411
Uniformity coefficient Cu | 4.564
Specific gravity Gs | 2.699
Maximum void ratio emax | 1.222
Minimum void ratio emin | 0.425